## Sheet1
Stress (MPa) | Build orientation | Defect depth (um) | Defect size (um) | Distance to surface (um) | Nf (cycle)
500 | 0 | 74 | 115 | 200 | 110000
450 | 0 | 23 | 51 | 922 | 2680000
400 | 0 | 33 | 56 | 1043 | 5350000
350 | 0 | 56 | 69 | 589 | 11000000
300 | 0 | 49 | 95 | 751 | 25100000
250 | 0 | 30 | 42 | 273 | 240000000
225 | 0 | 128 | 30 | 627 | 510000000
450 | 45 | 36 | 50 | 250 | 370000
400 | 45 | 50 | 93 | 1051 | 745000
350 | 45 | 27 | 39 | 344 | 9230000
320 | 45 | 61 | 35 | 332 | 31000000
300 | 45 | 57 | 28 | 449 | 71800000
250 | 45 | 65 | 80 | 204 | 86800000
225 | 45 | 36 | 64 | 297 | 341000000
200 | 45 | 70 | 48 | 145 | 535000000
400 | 90 | 29 | 110 | 827 | 215000
350 | 90 | 53 | 62 | 343 | 3970000
320 | 90 | 23 | 83 | 85 | 9780000
300 | 90 | 27 | 39 | 299 | 23800000
250 | 90 | 83 | 72 | 1303 | 103000000
225 | 90 | 44 | 64 | 399 | 142000000
200 | 90 | 85 | 29 | 302 | 211000000